## Sheet1
Sample Name [required] | Phase Info [required] | Tags | Bkgd Geometry | cif name | database ID | Lead experimenter | Sample Maker | Collaborators | Notes | my Field Name
No duplicates! do not delete or edit top 2 rows | (comma separated list of phases and atomic percent. Approximate is fine) | (comma separated list of memorable descriptors) | (for information purposes) | (comma separated list of cif files for phases) | (comma separated list of databaseIDs of phases) | (For info. who's project is it?) | (For info. Our sample makers should always get credit!) | (our external collaborators, if any) | (will be saved with data as a string) | (add as many additional columns as you want and this info will be saved with your data)
Setup | Ni | setup | kapton_bkgd_1mmOD |  | ICSD:53807 |  |  |  | Nickel standard used for setup.
Ni | Ni | standard | kapton_bkgd_1mmOD |  | ICSD:53807 |  |  |  | Nickel standard for calibration. Add more calibration standards as needed, tagging them as standard.
bkgd_kapton_1mmOD | C12H12N2O.a:0.5, Ni:0.5 | background | [6 empty] | Use these objects to measure your backgrounds. Add more as needed tagging them as background.
bkgd_kapton_0.9mmOD | C12H12N2O.8:0.5, Ni:0.5 | background | [6 empty] | Use these objects to measure your background
bkgd_kapton_0.5mmOD.a.foo.b | C12H12N2O.5: 0.5, Ni:0.5 | background | [6 empty] | Use these objects to measure your background
activated carbon_1 | C:95%, ZnCl2:3%, KOH:2% | juami, natural | kapton_1mmOD |  |  | Max | Fred Knox, The Nelson Mandela African Institute of Science and Technology | Fred Knox, Sarah Jones, NMAIST | processed at 100 C
activated carbon_2 | C:95%, ZnCl2:2.5%, KOH:2.5% | juami, natural | kapton_1mmOD |  |  | Max | Fred Knox, The Nelson Mandela African Institute of Science and Technology | Fred Knox, Sarah Jones, NMAIST | processed at 110 C
activated carbon_3 | C:95%, ZnCl2:2%, KOH:3% | juami, natural | kapton_1mmOD |  |  | Max | Fred Knox, The Nelson Mandela African Institute of Science and Technology | Fred Knox, Sarah Jones, NMAIST | processed at 120 C
activated carbon_4 | C:95%, ZnCl2:1.5%, KOH:3.5% | juami, natural | kapton_1mmOD |  |  | Max | Fred Knox, The Nelson Mandela African Institute of Science and Technology | Fred Knox, Sarah Jones, NMAIST | processed at 130 C
activated carbon_5 | C:95%, ZnCl2:1%, KOH:4% | juami, natural | kapton_1mmOD |  |  | Max | Fred Knox, The Nelson Mandela African Institute of Science and Technology | Fred Knox, Sarah Jones, NMAIST | processed at 140 C
activated carbon_6 | C:95%, ZnCl2:0.5%, KOH:4.5% | juami, natural | kapton_1mmOD |  |  | Max | Fred Knox, The Nelson Mandela African Institute of Science and Technology | Fred Knox, Sarah Jones, NMAIST | processed at 150 C
FeF3(4,4'-bipyridyl) | FeF3C10H8N2 |  | kapton_1mmOD |  | ICSD:41120, CCDC:850926 | Max | Molindar Kumar, MIT | Andrea Jenkinson, MIT
TPT_0.9MM | Co12O12C72H48N24 | zeolite | kapton_0.9mmOD |  |  | Max | Ken Blindside, Andy Puntin, Berkeley | Franklin Roosevelt, UCB
TPB_0.9MM | Co12O12C72H48N12 | zeolite | kapton_0.9mmOD |  |  | Max | Ken Blindside, Andy Puntin, Berkeley | Franklin Roosevelt, UCB
TPP_0.9MM | Co12O12C72H48N16 | zeolite | kapton_0.9mmOD |  |  | Max | Ken Blindside, Andy Puntin, Berkeley | Franklin Roosevelt, UCB
BTB_0.9MM | Co12O12C108H72O24 | zeolite | kapton_0.9mmOD |  |  | Max | Ken Blindside, Andy Puntin, Berkeley | Franklin Roosevelt, UCB
BTC_0.9MM | Co12O12C36H24O24 | zeolite | kapton_0.9mmOD |  |  | Max | Ken Blindside, Andy Puntin, Berkeley | Franklin Roosevelt, UCB
JVL400_LiFePO4_IL | LiFePO4 | battery | kapton_0.5mmOD | LiFePO4_Eric.cif |  | Eric | Phillip McCorr, University of Glasgow
ScN_on_Si_Pos1 | ScN:0.1%, Si:99.9% | Al2O3, Al(1-x)ScxN, | Film array on silicon substrate | ScN.cif, Si_RT.cif |  | Soham | Francesca Nickols, Peter Jenkins, Universal Studios | New York Film Institute | Sample name as written:PDAC_COM5_00094, (Al/Sc)N¦pSi(100), position 1 is on left with lettering upright and visible sample facing the synchrotron
ScN_on_Si_Pos2 | ScN:0.1%, Si:99.9% | Al2O3, Al(1-x)ScxN, | Film array on silicon substrate |  |  | Soham | Francesca Nickols, Peter Jenkins, Universal Studios | New York Film Institute | Sample name as written:PDAC_COM5_00094, (Al/Sc)N¦pSi(100), position 1 is on left with lettering upright and visible sample facing the synchrotron
ScN_on_Si_Pos3 | ScN:0.1%, Si:99.9% | Al2O3, Al(1-x)ScxN, | Film array on silicon substrate |  |  | Soham | Francesca Nickols, Peter Jenkins, Universal Studios | New York Film Institute | Sample name as written:PDAC_COM5_00094, (Al/Sc)N¦pSi(100), position 1 is on left with lettering upright and visible sample facing the synchrotron